## Info
Tantal-Blech
AP/ESR Auftragsnr. 160819L1 | Jan Glorius, Yuri Litvinov
Sheet information:
Sample name
Table in yellow with the statistical evaluation of the data
(Raw data in ASCII-format can be given, if wanted)
Color-coded 2D-plot of the thickness values
Graph of the thickness values along the profile lines shown in 2D-plot

## Ta-Blech
Ta-Blech 44 mm x 65 mm
in mm
Mean value | 1.061669
Minumum | 0.007734611
Maximum | 1.101759
Standard deviation | 0.004891314