## Sheet1
	I_leak at 32 V Bias (nA)	I_leak at 35 V Bias (nA)	I_leak at 40 V Bias (nA)	I_leak at 45 V Bias (nA)	I_leak at 50 V Bias (nA)	I_leak at 55 V Bias (nA)	I_leak at 60 V Bias (nA)
Si-1	1103	1223	1423	1624	1842	2045	2245
Si-2	863	967	1143	1321	1499	1677	1877
Si-3	1137	1256	1459	1663	1891	2099	2306
Si-4	1004	1126	1334	1546	1761	1975	2190
Si-5	1179	1304	1514	1726	1959	2175	2389
Si-6	1090	1210	1414	1619	1837	2042	2246

Si-1			Si-2			Si-3

Voltage (V)	Current (nA)		Voltage (V)	Current (nA)		Voltage (V)	Current (nA)
32	1103		32	863		32	1137
35	1223		35	967		35	1256
40	1423		40	1143		40	1459
45	1624		45	1321		45	1663
50	1842		50	1499		50	1891
55	2045		55	1677		55	2099
60	2245		60	1877		60	2306

Si-4			Si-5			Si-6

Voltage (V)	Current (nA)		Voltage (V)	Current (nA)		Voltage (V)	Current (nA)
32	1004		32	1179		32	1090
35	1126		35	1304		35	1210
40	1334		40	1514		40	1414
45	1546		45	1726		45	1619
50	1761		50	1959		50	1837
55	1975		55	2175		55	2042
60	2190		60	2389		60	2246